## Sheet1
	Power Density	Power Density	Beam Power	Beam Power	Spot size	Spot Size	Beam Energy	Beam Energy		Beam Energy	Min Current	Max current
Application	Min [W/cm^2]	Max [W/cm^2]	Min [kW]	Max [kW]	Min [mm]	Max [mm]	Min [keV]	Max[keV]		[keV]	[mA]	[mA]
Heat Treating	1.00E+002	1.00E+003	1.00E-001	1.00E+000	5.00E-004	30	20	150		50	2	20
Welding	1.00E+005	1.00E+007	1.00E-001	1.00E+002	0.3	3	30	300			2	2000
Machining	1.00E+007	1.00E+009	1.00E-001	10	0.03	1	100	200			2	200
Melting/Evaporation	1.00E+003	1.00E+005	1	2000	3	50	10	50			20	40000